## Weight per pipe
|  | THIKNESS |  | 1.2 | 1.4 | 1.6 | 1.8 | 2 | 2.2 | 2.5 | 2.9 | 3.2 | 3.6 | 4 | 4.5 | 5 | 5.5 | 6 | 6.5 | 7
| Inchs | SIZE | NB Sizes
ROUND SIZE |  | 19.05 |  | 3.1693032 | 3.6560916 | 4.1310432 | 4.594158 | 5.045436 | 5.4848772 | 6.121845 | 6.9297066 | 7.5045312 | 8.2295352 | 8.907192 | 9.687681 | 10.39419 | 11.026719 | 11.585268 | 12.069837 | 12.480426
| 0.5" | 21.3 | 15 NB | 3.5687952 | 4.1221656 | 4.6636992 | 5.193396 | 5.711256 | 6.2172792 | 6.95412 | 7.8951456 | 8.5698432 | 9.4280112 | 10.238832 | 11.185776 | 12.05874 | 12.857724 | 13.582728 | 14.233752 | 14.810796
| 0.75" | 26.7 | 20NB | 4.527576 | 5.2407432 | 5.9420736 | 6.6315672 | 7.309224 | 7.975044 | 8.95158 | 10.2121992 | 11.126592 | 12.3043536 | 13.434768 | 14.781204 | 16.05366 | 17.252136 | 18.376632 | 19.427148 | 20.403684
| 1" | 33.4 | 25 NB | 5.7171744 | 6.628608 | 7.5282048 | 8.4159648 | 9.291888 | 10.1559744 | 11.4021 | 13.087062 | 14.2988544 | 15.8731488 | 17.400096 | 19.242198 | 21.01032 | 22.704462 | 24.324624 | 25.870806 | 27.343008
|  | 38.1 |  | 6.5516688 | 7.6021848 | 8.640864 | 9.6677064 | 10.682712 | 11.6858808 | 13.1364 | 15.1037568 | 16.5241728 | 18.376632 | 20.181744 | 22.371552 | 24.48738 | 26.529228 | 28.497096 | 30.390984 | 32.210892
| 1.25" | 42.2 | 32 NB | 7.279632 | 8.4514752 | 9.6114816 | 10.7596512 | 11.895984 | 13.02048 | 14.6493 | 16.8630012 | 18.465408 | 20.5605216 | 22.608288 | 25.101414 | 27.52056 | 29.865726 | 32.136912 | 34.334118 | 36.457344
| 1.5" | 48.3 | 40 NB | 8.3626992 | 9.7150536 | 11.0555712 | 12.384252 | 13.701096 | 15.0061032 | 16.9002 | 19.4804136 | 21.3535872 | 23.8097232 | 26.218512 | 29.162916 | 32.03334 | 34.829784 | 37.552248 | 40.200732 | 42.775236
| 2" | 60.3 | 50 NB | 10.4933232 | 12.2007816 | 13.8964032 | 15.580188 | 17.252136 | 18.9122472 | 21.3282 | 24.6294216 | 27.0352512 | 30.2015952 | 33.320592 | 37.152756 | 40.91094 | 44.595144 | 48.205368 | 51.741612 | 55.203876
| 2.5" | 76.2 | 65 NB | 13.3164 | 15.4943712 | 17.6605056 | 19.8148032 | 21.957264 | 24.087888 | 27.1953 | 31.4518572 | 34.563456 | 38.6708256 | 42.730848 | 47.739294 | 52.67376 | 57.534246 | 62.320752 | 67.033278 | 71.671824
| 3" | 88.9 | 80 NB | 15.5713104 | 18.1251 | 20.6670528 | 23.1971688 | 25.715448 | 28.2218904 | 31.8816 | 36.901224 | 40.5765504 | 45.4355568 | 50.247216 | 56.195208 | 62.06922 | 67.869252 | 73.595304 | 80.43608664 | 84.825468
| 3.5" | 101.6 |  | 17.8262208 | 20.7558288 | 23.6736 | 26.5795344 | 29.473632 | 32.3558928 | 36.5679 | 42.3505908 | 46.5896448 | 52.200288 | 57.763584 | 64.651122 | 71.46468 | 78.204258 | 84.869856 | 92.83339611 | 97.979112
| 4" | 114.3 | 100 NB | 20.0811312 | 23.3865576 | 26.6801472 | 29.9619 | 33.231816 | 36.4898952 | 41.2542 | 47.7999576 | 52.6027392 | 58.9650192 | 65.279952 | 73.107036 | 80.86014 | 88.539264 | 96.144408 | 105.2307 | 111.132756
|  | 127.1 |  | 22.3537968 | 26.0380008 | 29.710368 | 33.3708984 | 37.019592 | 40.6564488 | 45.9774 | 53.2922328 | 58.6631808 | 65.783016 | 72.855504 | 81.629532 | 90.32958 | 98.955648 | 107.507736 | 117.7256 | 124.389972
| 5" | 139.7 | 125 NB | 24.590952 | 28.6480152 | 32.6932416 | 36.7266312 | 40.748184 | 44.7579 | 50.6268 | 58.6986912 | 64.628928 | 72.4944816 | 80.312688 | 90.018864 | 99.65106 | 109.209276 | 118.693512 | 130.0253 | 137.440044
| 6" | 165.1 | 150 NB | 29.1007728 | 33.9094728 | 38.706336 | 43.4913624 | 48.264552 | 53.0259048 | 59.9994 | 69.5974248 | 76.6551168 | 86.023944 | 95.345424 | 106.930692 | 118.44198 | 129.879288 | 141.242616 | 154.8199 | 163.747332
| 7" | 191.1 | 175 NB | 33.7171248 | 39.2952168 | 44.861472 | 50.4158904 | 55.958472 | 61.4892168 | 69.5934 | 80.7536088 | 88.9653888 | 99.873 | 110.733264 | 124.242012 | 137.67678 | 151.037568 | 164.324376 | 180.2003 | 190.676052
Square Size | 0.5"x0.5" | 15×15 |  | 3.17895408 | 3.6664488 | 4.14288 | 4.6074744 | 5.060232 | 5.5011528 | 6.14034 | 6.9511608 | 7.53003648 | 8.2581768 | 8.936784 | 9.7233372 | 10.433718 | 11.0701008 | 11.6324856 | 12.1208724 | 12.5352612
| 0.75"x0.75" | 20×20 |  | 4.2967584 | 4.971456 | 5.6343168 | 6.2853408 | 6.924528 | 7.5518784 | 8.47071 | 9.65439 | 10.5110784 | 11.6119008 | 12.665376 | 13.915638 | 15.09192 | 16.194222 | 17.222544 | 18.176886 | 19.057248
| 1"x 1" | 25×25 |  | 5.4330912 | 6.2971776 | 7.1494272 | 7.98984 | 8.818416 | 9.6351552 | 10.83807 | 12.4005276 | 13.5412992 | 15.0208992 | 16.453152 | 18.176886 | 19.82664 | 21.402414 | 22.904208 | 24.332022 | 25.685856
| 1.25" x1.25" | 30×30 |  | 6.5516688 | 7.6021848 | 8.640864 | 9.6677064 | 10.682712 | 11.6858808 | 13.16844 | 15.1037568 | 16.5241728 | 18.376632 | 20.181744 | 22.371552 | 24.48738 | 26.529228 | 28.497096 | 30.390984 | 32.210892
|  | 32×32 |  | 7.1375904 | 8.28576 | 9.4220928 | 10.5465888 | 11.659248 | 12.7600704 | 14.38911 | 16.519734 | 18.0866304 | 20.1343968 | 22.134816 | 24.568758 | 26.92872 | 29.214702 | 31.426704 | 33.564726 | 35.628768
| 1.5"x1.5" | 38x38 |  | 8.3626992 | 9.7150536 | 11.0555712 | 12.384252 | 13.701096 | 15.0061032 | 16.94142 | 19.4804136 | 21.3535872 | 23.8097232 | 26.218512 | 29.162916 | 32.03334 | 34.829784 | 37.552248 | 40.200732 | 42.775236
|  | 40×40 |  | 8.8065792 | 10.2329136 | 11.6474112 | 13.050072 | 14.440896 | 15.8198832 | 17.86617 | 20.5531236 | 22.5372672 | 25.1413632 | 27.698112 | 30.827466 | 33.88284 | 36.864234 | 39.771648 | 42.605082 | 45.364536
| 2"x2" | 50×50 |  | 11.0614896 | 12.8636424 | 14.6539584 | 16.4324376 | 18.19908 | 19.9538856 | 22.5639 | 26.0024904 | 28.5503616 | 31.9060944 | 35.21448 | 39.28338 | 43.2783 | 47.19924 | 51.0462 | 54.81918 | 58.49445
| 2.5"x2.5" | 60×60 |  | 13.3164 | 15.4943712 | 17.6605056 | 19.8148032 | 21.957264 | 24.087888 | 27.26163 | 31.4518572 | 34.563456 | 38.6708256 | 42.730848 | 47.739294 | 52.67376 | 57.534246 | 62.320752 | 67.033278 | 71.64276
| 3"x3" | 72×72 |  | 16.0329456 | 18.6636744 | 21.2825664 | 23.8896216 | 26.48484 | 29.0682216 | 32.9211 | 38.0168424 | 41.8075776 | 46.8204624 | 51.786 | 57.92634 | 63.9927 | 69.98508 | 75.90348 | 81.7479 | 87.51834
|  | 75x75 |  | 16.75025568 | 19.50053616 | 22.23897984 | 24.96558672 | 27.6803568 | 30.38329008 | 34.415496 | 39.75034176 | 43.72040448 | 48.97239264 | 54.1770336 | 60.6162528 | 66.981492 | 73.2727512 | 79.4900304 | 85.6333296 | 91.7026488
| 3.5"x3.5" | 80×80 |  | 17.8262208 | 20.7558288 | 23.6736 | 26.5795344 | 29.473632 | 32.3558928 | 36.65709 | 42.3505908 | 46.5896448 | 52.200288 | 57.763584 | 64.651122 | 71.46468 | 78.204258 | 84.869856 | 91.461474 | 97.979112
| 4"x4" | 91x91 |  | 20.0811312 | 23.3865576 | 26.6801472 | 29.9619 | 33.231816 | 36.4898952 | 41.35482 | 47.7999576 | 52.6027392 | 58.9650192 | 65.279952 | 73.107036 | 80.86014 | 88.539264 | 96.144408 | 103.675572 | 111.132756
|  | 100×100 |  | 22.3360416 | 26.0172864 | 29.6866944 | 33.3442656 | 36.99 | 40.6238976 | 46.05255 | 53.2493244 | 58.6158336 | 65.7297504 | 72.79632 | 81.56295 | 90.2556 | 98.87427 | 107.41896 | 115.88967 | 124.2864
| 5"x5" | 113x113 |  | 25.1413632 | 29.2901616 | 33.4271232 | 37.552248 | 41.665536 | 45.7669872 | 51.89697 | 60.0288516 | 66.0966912 | 74.1457152 | 82.147392 | 92.082906 | 101.94444 | 111.731994 | 121.445568 | 131.085162 | 140.650776
| 6"x6" | 132x132 |  | 29.6689392 | 34.5723336 | 39.4638912 | 44.343612 | 49.211496 | 54.0675432 | 61.32942 | 70.9704936 | 78.1702272 | 87.7284432 | 97.239312 | 109.061316 | 120.80934 | 132.483384 | 144.083448 | 155.609532 | 167.061636
| 7"x 7" | 150×150 |  | 33.71357376 | 39.29107392 | 44.85673728 | 50.41056384 | 55.9525536 | 61.48270656 | 69.58602 | 80.74502712 | 88.95591936 | 99.86234688 | 110.7214272 | 124.2286956 | 137.661984 | 151.0212924 | 164.3066208 | 177.5179692 | 190.6553376
Rectangle Size | 1.25"x0.5" | 33 x13 |  | 4.98743568 | 5.77724616 | 6.55521984 | 7.32135672 | 8.0756568 | 8.81812008 | 9.909621 | 11.32352676 | 12.35288448 | 13.68393264 | 14.9676336 | 16.5056778 | 17.969742 | 19.3598262 | 20.6759304 | 21.9180546 | 23.0861988
| 1.25"x0.75" | 30 x20 |  | 5.44019328 | 6.30546336 | 7.15889664 | 8.00049312 | 8.8302528 | 9.64817568 | 10.852866 | 12.41769096 | 13.56023808 | 15.04220544 | 16.4768256 | 18.2035188 | 19.856232 | 21.4349652 | 22.9397184 | 24.3704916 | 25.7272848
| 1.5"x0.75" | 40×20 |  | 6.5516688 | 7.6021848 | 8.640864 | 9.6677064 | 10.682712 | 11.6858808 | 13.16844 | 15.1037568 | 16.5241728 | 18.376632 | 20.181744 | 22.371552 | 24.48738 | 26.529228 | 28.497096 | 30.390984 | 32.210892
| 2"x1" | 50×25 |  | 8.3626992 | 9.7150536 | 11.0555712 | 12.384252 | 13.701096 | 15.0061032 | 16.94142 | 19.4804136 | 21.3535872 | 23.8097232 | 26.218512 | 29.162916 | 32.03334 | 34.829784 | 37.552248 | 40.200732 | 42.775236
| 2"x1.25" | 50 x30 |  | 8.833212 | 10.2639852 | 11.6829216 | 13.0900212 | 14.485284 | 15.86871 | 17.921655 | 20.6174862 | 22.608288 | 25.2212616 | 27.786888 | 30.927339 | 33.99381 | 36.986301 | 39.904812 | 42.749343 | 45.519894
| 2.5"x1.5" | 60×40 |  | 11.0614896 | 12.8636424 | 14.6539584 | 16.4324376 | 18.19908 | 19.9538856 | 22.5639 | 26.0024904 | 28.5503616 | 31.9060944 | 35.21448 | 39.28338 | 43.2783 | 47.19924 | 51.0462 | 54.81918 | 58.51818
| 3"x1" | 75×25 |  | 11.0614896 | 12.8636424 | 14.6539584 | 16.4324376 | 18.19908 | 19.9538856 | 22.5639 | 26.0024904 | 28.5503616 | 31.9060944 | 35.21448 | 39.28338 | 43.2783 | 47.19924 | 51.0462 | 54.81918 | 58.51818
| 3"x1.5" | 80×40 |  | 13.3164 | 15.4943712 | 17.6605056 | 19.8148032 | 21.957264 | 24.087888 | 27.26163 | 31.4518572 | 34.563456 | 38.6708256 | 42.730848 | 47.739294 | 52.67376 | 57.534246 | 62.320752 | 67.033278 | 71.671824
| 4"x1" | 95×25 |  | 13.35723696 | 15.54201432 | 17.71495488 | 19.87605864 | 22.0253256 | 24.16275576 | 27.346707 | 31.55054652 | 34.67235456 | 38.79333648 | 42.8669712 | 47.8924326 | 52.843914 | 57.7214154 | 62.5249368 | 67.2544782 | 71.9100396
| 4"x2" | 96×48 |  | 16.0329456 | 18.6636744 | 21.2825664 | 23.8896216 | 26.48484 | 29.0682216 | 32.9211 | 38.0168424 | 41.8075776 | 46.8204624 | 51.786 | 57.92634 | 63.9927 | 69.98508 | 75.90348 | 81.7479 | 87.51834
|  | 100X50 |  | 16.7253984 | 19.471536 | 22.2058368 | 24.9283008 | 27.638928 | 30.3377184 | 34.36371 | 39.69027 | 43.6541184 | 48.8978208 | 54.094176 | 60.523038 | 66.87792 | 73.158822 | 79.365744 | 85.498686 | 91.557648
| 5"x2.5" | 122×61 |  | 20.0811312 | 23.3865576 | 26.6801472 | 29.9619 | 33.231816 | 36.4898952 | 41.35482 | 47.7999576 | 52.6027392 | 58.9650192 | 65.279952 | 73.107036 | 80.86014 | 88.539264 | 96.144408 | 103.675572 | 111.132756
| 6"x3" | 145×82 |  | 25.1413632 | 29.2901616 | 33.4271232 | 37.552248 | 41.665536 | 45.7669872 | 51.89697 | 60.0288516 | 66.0966912 | 74.1457152 | 82.147392 | 92.082906 | 101.94444 | 111.731994 | 121.445568 | 131.085162 | 140.650776
| 7"x4" | 172x92 |  | 29.6689392 | 34.5723336 | 39.4638912 | 44.343612 | 49.211496 | 54.0675432 | 61.32942 | 70.9704936 | 78.1702272 | 87.7284432 | 97.239312 | 109.061316 | 120.80934 | 132.483384 | 144.083448 | 155.609532 | 167.061636
| 8"x4" | 200×100 |  | 33.71357376 | 39.29107392 | 44.85673728 | 50.41056384 | 55.9525536 | 61.48270656 | 69.755742 | 80.74502712 | 88.95591936 | 99.86234688 | 110.7214272 | 124.2286956 | 137.661984 | 151.0212924 | 164.3066208 | 177.5179692 | 190.6553376

## Sheet1
0.008
0.32