## Table 1
Size of Pipe in NB or OD or mm | Width (in mm) of pipe corresponding to Thickness 1.2 mm | Width (in mm) of pipe corresponding to Thickness 1.4 mm | Width (in mm) of pipe corresponding to Thickness 1.6 mm | Width (in mm) of pipe corresponding to Thickness 1.8 mm | Width (in mm) of pipe corresponding to Thickness 2 mm | Width (in mm) of pipe corresponding to Thickness 2.2 mm | Width (in mm) of pipe corresponding to Thickness 2.5 mm | Width (in mm) of pipe corresponding to Thickness 2.9 mm | Width (in mm) of pipe corresponding to Thickness 3.2 mm | Width (in mm) of pipe corresponding to Thickness 3.6 mm | Width (in mm) of pipe corresponding to Thickness 4 mm | Width (in mm) of pipe corresponding to Thickness 4.5 mm | Width (in mm) of pipe corresponding to Thickness 5 mm | Width (in mm) of pipe corresponding to Thickness 5.5 mm | Width (in mm) of pipe corresponding to Thickness 6 mm | Width (in mm) of pipe corresponding to Thickness 6.5 mm | Width (in mm) of pipe corresponding to Thickness 7 mm
15 NB | 66 | 66 | 65 | 65 | 64 | 64 | 63 | 63
20 NB | 83 | 83 | 83 | 82 | 82 | 81 | 81 | 80
25 NB | 104 | 104 | 103 | 103 | 102 | 102 | 101 | 100 | 100 |  |  |  | 98
32 NB | 132 | 131 | 131 | 131 | 130 | 130 | 129 | 128 | 127 | 126 | 125
40NB | 151 | 150 | 149 | 150 | 149 | 149 | 148 | 148 | 147 | 146 | 146
50x25 mm | 151 | 150 | 149 | 150 | 149 | 149 | 148 | 148 | 147 | 146 | 146
38x38 mm | 151 | 150 | 149 | 150 | 149 | 149 | 148 | 148 | 147 | 146 | 146
50 NB | 189 | 188 | 188 | 187 | 187 | 187 | 186 | 186 | 186 | 184 | 183
65 NB | 238 | 238 | 238 | 237 | 237 | 236 | 236 | 235 | 234 | 234 | 233
80x40 mm | 238 | 238 | 238 | 237 | 237 | 236 | 236 | 235 | 234 | 234 | 233
60x60 mm | 238 | 238 | 238 | 237 | 237 | 236 | 236 | 235 | 234 | 234 | 233
95x25 mm | 238 | 238 | 238 | 237 | 237 | 236 | 236 | 235 | 234 | 234 | 233
80 NB |  |  | 278 | 278 | 277 | 277 | 276 | 275 | 275 | 274 | 274 | 275 | 274 |  | 273
100 NB | 359 | 359 | 359 | 358 | 358 | 358 | 358 | 358 | 357 | 357 | 357 | 355 | 355 |  | 354
91x91 mm | 359 | 359 | 359 | 358 | 358 | 358 | 358 | 358 | 357 | 357 | 357 | 355 | 355 |  | 354
122x61 mm | 359 | 359 | 359 | 358 | 358 | 358 | 358 | 358 | 357 | 357 | 357 | 355 | 355 |  | 354
19.05 OD | 59 | 59 | 58 | 58 | 58 | 57 | 57 | 57
15x15 mm | 59 | 59 | 58 | 58 | 58 | 57 | 57 | 57
20x20 mm | 79 | 79 | 78 | 78 | 77 | 77 | 76 | 75
25x25 mm | 99 | 99 | 98 | 98 | 97 | 97 | 96 | 95
30x20 mm | 99 | 99 | 98 | 98 | 97 | 97 | 96 | 95
38.1 OD | 119 | 119 | 118 | 118 | 117 | 117 | 116 | 115 | 115 | 114 | 114
30x30 mm | 119 | 119 | 118 | 118 | 117 | 117 | 116 | 115 | 115 | 114 | 114
40x20 mm | 119 | 119 | 118 | 118 | 117 | 117 | 116 | 115 | 115 | 114 | 114
32x32 mm | 129 | 129 | 128 | 128 | 128 | 127 | 127 | 126 | 124
40x40 mm | 159 | 158 | 158 | 158 | 157 | 157 | 156 | 155 | 154 | 153 | 153 | 153 | 153
50X30 mm | 159 | 158 | 158 | 158 | 157 | 157 | 156 | 155 | 154 | 153 | 153 | 153 | 153
50x50 mm | 199 | 198 | 198 | 197 | 197 | 197 | 196 | 195 | 194 | 194 | 193 | 193
60x40 mm | 199 | 198 | 198 | 197 | 197 | 197 | 196 | 195 | 194 | 194 | 193 | 193
75x25 mm | 199 | 198 | 198 | 197 | 197 | 197 | 196 | 195 | 194 | 194 | 193 | 193
96x48 mm | 288 | 288 | 288 | 288 | 287 | 287 | 286 | 285 | 285 | 284 | 284 | 283 | 283 |  | 282
72x72 mm | 288 | 288 | 288 | 288 | 287 | 287 | 286 | 285 | 285 | 284 | 284 | 283 | 283 |  | 282
80X80 mm |  |  | 321 | 321 | 320 | 320 | 319 | 318 | 318 | 316 | 315 | 314 | 314 |  | 313
101.6 OD |  |  | 321 | 321 | 320 | 320 | 319 | 318 | 318 | 316 | 315 | 314 | 314 |  | 313
100X100 mm |  |  | 399 | 399 | 398 | 398 | 398 | 397 | 396 | 395 | 395 | 394 | 394 | 394 | 392
127 OD |  |  | 399 | 399 | 398 | 398 | 398 | 397 | 396 | 395 | 395 | 394 | 394 |  | 392
113x113 mm |  |  | 449 | 449 | 448 | 448 | 448 | 447 | 447 | 445 | 445 | 444 | 444 |  | 442
145x82 mm |  |  | 449 | 449 | 448 | 448 | 448 | 447 | 447 | 445 | 445 | 444 | 444 |  | 442
125 NB |  |  | 439 | 439 | 437 | 438 | 438 | 437 | 437 | 436 | 436 | 435 | 435 |  | 433
163.5 mm |  |  | 518 | 518 | 517 | 517 | 516 | 516 | 515 | 515 | 514 | 514 | 513 |  | 512
165 mm |  |  |  |  | 513 | 513
75x75 mm |  |  | 300 | 300 | 299 | 299 | 298 | 297 | 296 | 295 | 295 | 294 | 294 |  | 294
100x50 mm |  |  | 300 | 300 | 299 | 299 | 298 | 297 | 296 | 295 | 295 | 294 | 294 |  | 294
150x150 mm |  |  | 600 | 600 | 600 | 599 | 599 | 599 | 598 | 598 | 598 | 598 | 597 |  | 596